## Sheet1
ROCKWELL SCALES |  |  | BRINELL |  | U.T.S. |  | Source: http://www.gordonengland.co.uk/hardness/hardness_conversion_1m.htm
A | B | C | BHN | BHN | Kpsi | Mpa
|  |  | 500kg | 3000kg
92 |  | 80
92 |  | 79
91 |  | 78
91 |  | 77
90 |  | 76
90 |  | 75
89 |  | 74
89 |  | 73
88 |  | 72
87 |  | 71
87 |  | 70
86 |  | 69
86 |  | 68
85 |  | 67
85 |  | 66
84 |  | 65 |  | 739
84 |  | 64 |  | 722
83 |  | 63 |  | 705
83 |  | 62 |  | 688
82 |  | 61 |  | 670
81 |  | 60 |  | 654 | 320 | 2206
81 |  | 59 |  | 634 | 310 | 2137
80 |  | 58 |  | 615 | 300 | 2069
80 |  | 57 |  | 595 | 290 | 2000
79 |  | 56 |  | 577 | 282 | 1944
79 | 120 | 55 |  | 560 | 274 | 1889
78 | 120 | 54 |  | 543 | 266 | 1834
78 | 119 | 53 |  | 523 | 257 | 1772
77 | 119 | 52 |  | 512 | 245 | 1689
77 | 118 | 51 |  | 496 | 239 | 1648
76 | 117 | 50 |  | 481 | 233 | 1607
75 | 117 | 49 |  | 469 | 227 | 1565
75 | 116 | 48 |  | 455 | 221 | 1524
74 | 116 | 47 |  | 443 | 217 | 1496
74 | 115 | 46 |  | 432 | 212 | 1462
73 | 115 | 45 |  | 421 | 206 | 1420
73 | 114 | 44 |  | 409 | 200 | 1379
72 | 113 | 43 |  | 400 | 196 | 1351
72 | 113 | 42 |  | 390 | 191 | 1317
71 | 112 | 41 |  | 381 | 187 | 1289
71 | 112 | 40 |  | 371 | 182 | 1255
70 | 111 | 39 |  | 362 | 177 | 1220
70 | 110 | 38 |  | 353 | 173 | 1193
69 | 110 | 37 |  | 344 | 169 | 1165
69 | 109 | 36 |  | 336 | 165 | 1138
68 | 109 | 35 |  | 327 | 160 | 1103
68 | 108 | 34 |  | 319 | 156 | 1076
67 | 108 | 33 |  | 311 | 152 | 1048
67 | 107 | 32 |  | 301 | 147 | 1014
66 | 106 | 31 |  | 294 | 144 | 993
66 | 105 | 30 |  | 286 | 140 | 965
65 | 104 | 29 |  | 279 | 137 | 945
65 | 104 | 28 |  | 271 | 133 | 917
64 | 103 | 27 |  | 264 | 129 | 889
64 | 103 | 26 |  | 258 | 126 | 869
63 | 102 | 25 |  | 253 | 124 | 855
63 | 101 | 24 |  | 247 | 121 | 834
62 | 100 | 23 | 201 | 240 | 118 | 814
62 | 99 | 22 | 195 | 234 | 115 | 793
61 | 98 | 21 | 189 | 228 | 112 | 772
61 | 97 | 20 | 184 | 222 | 109 | 752
60 | 97 | 19 | 181 | 218 | 107 | 738
59 | 96 | 18 | 179 | 214 | 106 | 731
59 | 96 | 17 | 177 | 210 | 104 | 717
58 | 95 | 16 | 175 | 208 | 102 | 703
58 | 95 | 15 | 171 | 205 | 100 | 690
58 | 94 | 14 | 169 | 203 | 99 | 683
57 | 93 | 13 | 167 | 200 | 98 | 676
57 | 92 | 12 | 163 | 195 | 96 | 662
56 | 92 | 11 | 162 | 193 | 95 | 655
56 | 91 | 10 | 160 | 190 | 93 | 641
56 | 90 | 9 | 157 | 185 | 91 | 627
55 | 89 | 8 | 154 | 180 | 88 | 607
54 | 88 | 7 | 151 | 176 | 86 | 593
54 | 87 | 6 | 148 | 172 | 84 | 579
53 | 86 | 5 | 145 | 169 | 83 | 572
53 | 85 | 4 | 142 | 165 | 81 | 558
52 | 84 | 3 | 140 | 162 | 79 | 545
51 | 83 | 2 | 137 | 159 | 78 | 538
51 | 82 | 1 | 135 | 156 | 76 | 524
50 | 81 | 0 | 133 | 153 | 75 | 517
50 | 80 |  | 130 | 150 | 73 | 503
49 | 79 |  | 128 | 147
49 | 78 |  | 126 | 144
48 | 77 |  | 124 | 141
47 | 76 |  | 122 | 139
47 | 75 |  | 120 | 137
46 | 74 |  | 118 | 135
46 | 73 |  | 116 | 132
45 | 72 |  | 114 | 130
45 | 71 |  | 112 | 127
44 | 70 |  | 110 | 125
44 | 69 |  | 109 | 123
43 | 68 |  | 107 | 121
43 | 67 |  | 106 | 119
42 | 66 |  | 104 | 117
42 | 65 |  | 102 | 116
42 | 64 |  | 101 | 114
41 | 63 |  | 99 | 112
41 | 62 |  | 98 | 110
40 | 61 |  | 96 | 108
40 | 60 |  | 95 | 107
39 | 59 |  | 94 | 106
39 | 58 |  | 92 | 104
38 | 57 |  | 91 | 102
38 | 56 |  | 90 | 101
38 | 55 |  | 89 | 99
37 | 54 |  | 87
37 | 53 |  | 86
36 | 52 |  | 85
36 | 51 |  | 84
35 | 50 |  | 83
35 | 49 |  | 82
35 | 48 |  | 81
34 | 47 |  | 80
34 | 46 |  | 79
33 | 45 |  | 79
33 | 44 |  | 78
32 | 43 |  | 77
32 | 42 |  | 76
31 | 41 |  | 75
31 | 40 |  | 74
31 | 39 |  | 74
30 | 38 |  | 73
30 | 37 |  | 72
29 | 36 |  | 71
29 | 35 |  | 71
28 | 34 |  | 70
28 | 33 |  | 69
28 | 32 |  | 68
27 | 31 |  | 68
27 | 30 |  | 67
26 | 29 |  | 66
26 | 28 |  | 66
25 | 27 |  | 65
25 | 26 |  | 65
24 | 25 |  | 64
24 | 24 |  | 64
24 | 23 |  | 63
23 | 22 |  | 63
23 | 21 |  | 62
22 | 20 |  | 62
22 | 19 |  | 61
21 | 18 |  | 61
21 | 17 |  | 60
21 | 16 |  | 60
20 | 15 |  | 59
| 14 |  | 59
| 13 |  | 58
| 12 |  | 58
| 11 |  | 57
| 10 |  | 57
| 9 |  | 56
| 8 |  | 56
| 7 |  | 56
| 6 |  | 55
| 5 |  | 55
| 4 |  | 55
| 3 |  | 54
| 2 |  | 54
| 1 |  | 53
| 0 |  | 53
A | B | C | BHN | BHN | Kpsi | Mpa
|  |  | 500kg | 3000kg
ROCKWELL SCALES |  |  | BRINELL |  | U.T.S.

## Sheet2
VPN | ROCKWELL SCALES | [14 empty] | BRINELL |  | SCLERO- | U.T.S.
SCOPE
DPH | A | B | C | D | E | F | G | H | K | 15N | 30N | 45N | 15T | 30T | 45T | BHN | BHN |  | Kpsi | Mpa
HV/10 | [15 empty] | 500kg | 3000kg
1865 | 92 |  | 80 | 87 | [5 empty] | 97 | 92 | 87
1787 | 92 |  | 79 | 86 | [5 empty] | 96 | 92 | 87
1710 | 91 |  | 78 | 85 | [5 empty] | 96 | 91 | 86
1633 | 91 |  | 77 | 84 | [5 empty] | 96 | 91 | 85
1556 | 90 |  | 76 | 83 | [5 empty] | 96 | 90 | 84
1478 | 90 |  | 75 | 83 | [5 empty] | 95 | 89 | 83
1400 | 89 |  | 74 | 82 | [5 empty] | 95 | 89 | 82
1323 | 89 |  | 73 | 81 | [5 empty] | 95 | 88 | 81
1245 | 88 |  | 72 | 80 | [5 empty] | 95 | 87 | 80
1160 | 87 |  | 71 | 80 | [5 empty] | 94 | 87 | 79
1076 | 87 |  | 70 | 79 | [5 empty] | 94 | 86 | 78 | [5 empty] | 101
1004 | 86 |  | 69 | 78 | [5 empty] | 94 | 85 | 77 | [5 empty] | 99
940 | 86 |  | 68 | 77 | [5 empty] | 93 | 84 | 75 | [5 empty] | 97
900 | 85 |  | 67 | 76 | [5 empty] | 93 | 84 | 74 | [5 empty] | 95
865 | 85 |  | 66 | 75 | [5 empty] | 93 | 83 | 73 | [5 empty] | 92
832 | 84 |  | 65 | 75 | [5 empty] | 92 | 82 | 72 |  |  |  |  | 739 | 91
800 | 84 |  | 64 | 74 | [5 empty] | 92 | 81 | 71 |  |  |  |  | 722 | 88
772 | 83 |  | 63 | 73 | [5 empty] | 91 | 80 | 70 |  |  |  |  | 705 | 87
746 | 83 |  | 62 | 72 | [5 empty] | 91 | 79 | 69 |  |  |  |  | 688 | 85
720 | 82 |  | 61 | 72 | [5 empty] | 91 | 79 | 68 |  |  |  |  | 670 | 83
697 | 81 |  | 60 | 71 | [5 empty] | 90 | 78 | 67 |  |  |  |  | 654 | 81 | 320 | 2206
674 | 81 |  | 59 | 70 | [5 empty] | 90 | 77 | 66 |  |  |  |  | 634 | 80 | 310 | 2137
653 | 80 |  | 58 | 69 | [5 empty] | 89 | 76 | 64 |  |  |  |  | 615 | 78 | 300 | 2069
633 | 80 |  | 57 | 69 | [5 empty] | 89 | 75 | 63 |  |  |  |  | 595 | 76 | 290 | 2000
613 | 79 |  | 56 | 68 | [5 empty] | 88 | 74 | 62 |  |  |  |  | 577 | 75 | 282 | 1944
595 | 79 | 120 | 55 | 67 | [5 empty] | 88 | 73 | 61 |  |  |  |  | 560 | 74 | 274 | 1889
577 | 78 | 120 | 54 | 66 | [5 empty] | 87 | 72 | 60 |  |  |  |  | 543 | 72 | 266 | 1834
560 | 78 | 119 | 53 | 65 | [5 empty] | 87 | 71 | 59 |  |  |  |  | 523 | 71 | 257 | 1772
544 | 77 | 119 | 52 | 65 | [5 empty] | 86 | 70 | 57 |  |  |  |  | 512 | 69 | 245 | 1689
528 | 77 | 118 | 51 | 64 | [5 empty] | 86 | 69 | 56 |  |  |  |  | 496 | 68 | 239 | 1648
513 | 76 | 117 | 50 | 63 | [5 empty] | 86 | 69 | 55 |  |  |  |  | 481 | 67 | 233 | 1607
498 | 75 | 117 | 49 | 62 | [5 empty] | 85 | 68 | 54 |  |  |  |  | 469 | 66 | 227 | 1565
484 | 75 | 116 | 48 | 61 | [5 empty] | 85 | 67 | 53 |  |  |  |  | 455 | 64 | 221 | 1524
471 | 74 | 116 | 47 | 61 | [5 empty] | 84 | 66 | 51 |  |  |  |  | 443 | 63 | 217 | 1496
458 | 74 | 115 | 46 | 60 | [5 empty] | 84 | 65 | 50 |  |  |  |  | 432 | 62 | 212 | 1462
446 | 73 | 115 | 45 | 59 | [5 empty] | 83 | 64 | 49 |  |  |  |  | 421 | 60 | 206 | 1420
434 | 73 | 114 | 44 | 59 | [5 empty] | 83 | 63 | 48 |  |  |  |  | 409 | 58 | 200 | 1379
423 | 72 | 113 | 43 | 58 | [5 empty] | 82 | 62 | 47 |  |  |  |  | 400 | 57 | 196 | 1351
412 | 72 | 113 | 42 | 57 | [5 empty] | 82 | 61 | 46 |  |  |  |  | 390 | 56 | 191 | 1317
402 | 71 | 112 | 41 | 56 | [5 empty] | 81 | 60 | 44 |  |  |  |  | 381 | 55 | 187 | 1289
392 | 71 | 112 | 40 | 55 | [5 empty] | 80 | 60 | 43 |  |  |  |  | 371 | 54 | 182 | 1255
382 | 70 | 111 | 39 | 55 | [5 empty] | 80 | 59 | 42 |  |  |  |  | 362 | 52 | 177 | 1220
372 | 70 | 110 | 38 | 54 | [5 empty] | 79 | 58 | 41 |  |  |  |  | 353 | 51 | 173 | 1193
363 | 69 | 110 | 37 | 53 | [5 empty] | 79 | 57 | 40 |  |  |  |  | 344 | 50 | 169 | 1165
354 | 69 | 109 | 36 | 52 | [5 empty] | 78 | 56 | 38 |  |  |  |  | 336 | 49 | 165 | 1138
345 | 68 | 109 | 35 | 52 | [5 empty] | 78 | 55 | 37 |  |  |  |  | 327 | 48 | 160 | 1103
336 | 68 | 108 | 34 | 51 | [5 empty] | 77 | 54 | 36 |  |  |  |  | 319 | 47 | 156 | 1076
327 | 67 | 108 | 33 | 50 | [5 empty] | 77 | 53 | 35 |  |  |  |  | 311 | 46 | 152 | 1048
318 | 67 | 107 | 32 | 49 | [5 empty] | 76 | 52 | 34 |  |  |  |  | 301 | 44 | 147 | 1014
310 | 66 | 106 | 31 | 48 |  |  | 91 |  |  | 76 | 51 | 33 |  |  |  |  | 294 | 43 | 144 | 993
302 | 66 | 105 | 30 | 48 |  |  | 91 |  |  | 75 | 50 | 31 |  |  |  |  | 286 | 42 | 140 | 965
294 | 65 | 104 | 29 | 47 |  |  | 89 |  |  | 75 | 50 | 30 |  |  |  |  | 279 | 41 | 137 | 945
286 | 65 | 104 | 28 | 46 |  |  | 88 |  |  | 74 | 49 | 29 |  |  |  |  | 271 | 41 | 133 | 917
279 | 64 | 103 | 27 | 45 |  |  | 87 |  |  | 73 | 48 | 28 |  |  |  |  | 264 | 40 | 129 | 889
272 | 64 | 103 | 26 | 45 |  |  | 86 |  |  | 73 | 47 | 27 |  |  |  |  | 258 | 39 | 126 | 869
266 | 63 | 102 | 25 | 44 |  |  | 85 |  |  | 72 | 46 | 26 |  |  |  |  | 253 | 38 | 124 | 855
260 | 63 | 101 | 24 | 43 |  |  | 84 |  |  | 72 | 45 | 24 |  |  |  |  | 247 | 37 | 121 | 834
254 | 62 | 100 | 23 | 42 |  |  | 83 |  |  | 71 | 44 | 23 | 93 | 82 | 72 | 201 | 240 | 36 | 118 | 814
248 | 62 | 99 | 22 | 42 |  |  | 81 |  |  | 71 | 43 | 22 | 93 | 82 | 71 | 195 | 234 | 35 | 115 | 793
243 | 61 | 98 | 21 | 41 |  |  | 79 |  |  | 70 | 42 | 21 | 93 | 81 | 70 | 189 | 228 | 35 | 112 | 772
238 | 61 | 97 | 20 | 40 |  |  | 78 |  |  | 69 | 42 | 20 | 92 | 81 | 69 | 184 | 222 | 34 | 109 | 752
234 | 60 | 97 | 19 |  |  |  | 77 | [5 empty] | 92 | 80 | 69 | 181 | 218 | 34 | 107 | 738
230 | 59 | 96 | 18 |  |  |  | 76 | [5 empty] | 92 | 80 | 68 | 179 | 214 | 33 | 106 | 731
226 | 59 | 96 | 17 |  |  |  | 75 | [5 empty] | 92 | 80 | 68 | 177 | 210 | 33 | 104 | 717
222 | 58 | 95 | 16 |  |  |  | 74 | [5 empty] | 92 | 79 | 67 | 175 | 208 | 32 | 102 | 703
217 | 58 | 95 | 15 |  |  |  | 73 | [5 empty] | 92 | 79 | 67 | 171 | 205 | 31 | 100 | 690
213 | 58 | 94 | 14 |  |  |  | 73 | [5 empty] | 91 | 79 | 66 | 169 | 203 | 31 | 99 | 683
208 | 57 | 93 | 13 |  |  |  | 71 | [5 empty] | 91 | 78 | 66 | 167 | 200 | 30 | 98 | 676
204 | 57 | 92 | 12 |  |  |  | 70 |  | 100 |  |  |  | 91 | 78 | 65 | 163 | 195 | 30 | 96 | 662
200 | 56 | 92 | 11 |  |  |  | 69 |  | 100 |  |  |  | 91 | 77 | 64 | 162 | 193 | 29 | 95 | 655
196 | 56 | 91 | 10 |  |  |  | 68 |  | 100 |  |  |  | 90 | 77 | 64 | 160 | 190 | 28 | 93 | 641
192 | 56 | 90 | 9 |  |  |  | 66 |  | 99 |  |  |  | 90 | 76 | 63 | 157 | 185 | 27 | 91 | 627
188 | 55 | 89 | 8 |  |  |  | 64 |  | 98 |  |  |  | 90 | 76 | 62 | 154 | 180 | 26 | 88 | 607
184 | 54 | 88 | 7 |  |  |  | 63 |  | 97 |  |  |  | 90 | 75 | 61 | 151 | 176 | 26 | 86 | 593
180 | 54 | 87 | 6 |  |  |  | 61 |  | 97 |  |  |  | 89 | 75 | 60 | 148 | 172 | 26 | 84 | 579
176 | 53 | 86 | 5 |  |  |  | 59 |  | 96 |  |  |  | 89 | 74 | 59 | 145 | 169 | 25 | 83 | 572
172 | 53 | 85 | 4 |  |  |  | 58 |  | 95 |  |  |  | 89 | 74 | 58 | 142 | 165 | 25 | 81 | 558
168 | 52 | 84 | 3 |  |  |  | 56 |  | 94 |  |  |  | 88 | 73 | 57 | 140 | 162 | 25 | 79 | 545
164 | 51 | 83 | 2 |  |  |  | 54 |  | 93 |  |  |  | 88 | 72 | 56 | 137 | 159 | 24 | 78 | 538
160 | 51 | 82 | 1 |  |  |  | 53 |  | 92 |  |  |  | 88 | 72 | 55 | 135 | 156 | 24 | 76 | 524
156 | 50 | 81 | 0 |  |  |  | 51 |  | 91 |  |  |  | 87 | 71 | 54 | 133 | 153 | 24 | 75 | 517
152 | 50 | 80 |  |  |  |  | 49 |  | 91 |  |  |  | 87 | 70 | 53 | 130 | 150 |  | 73 | 503
148 | 49 | 79 |  |  |  |  | 48 |  | 90 |  |  |  | 87 | 70 | 52 | 128 | 147
144 | 49 | 78 |  |  |  |  | 46 |  | 89 |  |  |  | 86 | 69 | 51 | 126 | 144
141 | 48 | 77 |  |  |  |  | 44 |  | 88 |  |  |  | 86 | 68 | 50 | 124 | 141
139 | 47 | 76 |  |  |  |  | 43 |  | 87 |  |  |  | 86 | 68 | 49 | 122 | 139
137 | 47 | 75 |  |  |  | 100 | 41 |  | 86 |  |  |  | 85 | 67 | 49 | 120 | 137
135 | 46 | 74 |  |  |  | 99 | 39 |  | 85 |  |  |  | 85 | 66 | 48 | 118 | 135
132 | 46 | 73 |  |  |  | 99 | 38 |  | 85 |  |  |  | 85 | 66 | 47 | 116 | 132
130 | 45 | 72 |  |  |  | 98 | 36 |  | 84 |  |  |  | 84 | 65 | 46 | 114 | 130
127 | 45 | 71 |  |  | 100 | 98 | 35 |  | 83 |  |  |  | 84 | 64 | 45 | 112 | 127
125 | 44 | 70 |  |  | 100 | 97 | 33 |  | 82 |  |  |  | 84 | 64 | 44 | 110 | 125
123 | 44 | 69 |  |  | 99 | 96 | 31 |  | 81 |  |  |  | 83 | 63 | 43 | 109 | 123
120 | 43 | 68 |  |  | 98 | 96 | 30 |  | 80 |  |  |  | 83 | 62 | 42 | 107 | 121
118 | 43 | 67 |  |  | 98 | 95 | 28 |  | 79 |  |  |  | 83 | 62 | 41 | 106 | 119
116 | 42 | 66 |  |  | 97 | 95 | 27 |  | 78 |  |  |  | 82 | 61 | 40 | 104 | 117
115 | 42 | 65 |  |  | 96 | 94 | 25 |  | 78 |  |  |  | 82 | 60 | 39 | 102 | 116
114 | 42 | 64 |  |  | 96 | 94 | 24 |  | 77 |  |  |  | 82 | 60 | 38 | 101 | 114
113 | 41 | 63 |  |  | 95 | 93 | 22 |  | 76 |  |  |  | 81 | 59 | 37 | 99 | 112
112 | 41 | 62 |  |  | 95 | 92 | 21 |  | 75 |  |  |  | 81 | 58 | 36 | 98 | 110
111 | 40 | 61 |  |  | 94 | 92 | 19 |  | 74 |  |  |  | 81 | 57 | 35 | 96 | 108
110 | 40 | 60 |  |  | 93 | 91 | 18 |  | 73 |  |  |  | 81 | 57 | 34 | 95 | 107
108 | 39 | 59 |  |  | 93 | 91 | 16 |  | 72 |  |  |  | 80 | 56 | 32 | 94 | 106
107 | 39 | 58 |  |  | 92 | 90 | 15 |  | 71 |  |  |  | 80 | 55 | 31 | 92 | 104
106 | 38 | 57 |  |  | 91 | 90 | 13 |  | 71 |  |  |  | 80 | 55 | 30 | 91 | 102
105 | 38 | 56 |  |  | 91 | 89 | 12 |  | 70 |  |  |  | 79 | 54 | 29 | 90 | 101
104 | 38 | 55 |  |  | 90 | 88 | 10 |  | 69 |  |  |  | 79 | 53 | 28 | 89 | 99
103 | 37 | 54 |  |  | 90 | 88 | 9 |  | 68 |  |  |  | 79 | 53 | 27 | 87
102 | 37 | 53 |  |  | 89 | 87 | 7 |  | 67 |  |  |  | 78 | 52 | 26 | 86
101 | 36 | 52 |  |  | 88 | 87 | 6 |  | 66 |  |  |  | 78 | 51 | 25 | 85
100 | 36 | 51 |  |  | 88 | 86 | 4 |  | 65 |  |  |  | 78 | 51 | 24 | 84
100 | 35 | 50 |  |  | 87 | 86 | 3 |  | 65 |  |  |  | 77 | 50 | 23 | 83
99 | 35 | 49 |  |  | 87 | 85 |  |  | 64 |  |  |  | 77 | 49 | 22 | 82
98 | 35 | 48 |  |  | 86 | 85 |  |  | 63 |  |  |  | 77 | 49 | 21 | 81
97 | 34 | 47 |  |  | 85 | 84 |  |  | 62 |  |  |  | 76 | 48 | 20 | 80
96 | 34 | 46 |  |  | 85 | 83 |  |  | 61 |  |  |  | 76 | 47 | 19 | 79
95 | 33 | 45 |  |  | 84 | 83 |  |  | 60 |  |  |  | 76 | 46 | 18 | 79
95 | 33 | 44 |  |  | 84 | 82 |  |  | 59 |  |  |  | 75 | 46 | 17 | 78
94 | 32 | 43 |  |  | 83 | 82 |  |  | 58 |  |  |  | 75 | 45 | 16 | 77
93 | 32 | 42 |  |  | 82 | 81 |  |  | 58 |  |  |  | 75 | 44 | 15 | 76
92 | 31 | 41 |  |  | 82 | 81 |  |  | 57 |  |  |  | 74 | 44 | 14 | 75
91 | 31 | 40 |  |  | 81 | 80 |  |  | 56 |  |  |  | 74 | 43 | 13 | 74
90 | 31 | 39 |  |  | 80 | 79 |  |  | 55 |  |  |  | 74 | 42 | 11 | 74
90 | 30 | 38 |  |  | 80 | 79 |  |  | 54 |  |  |  | 73 | 42 | 10 | 73
89 | 30 | 37 |  |  | 79 | 78 |  |  | 53 |  |  |  | 73 | 41 | 9 | 72
88 | 29 | 36 |  |  | 79 | 78 |  | 100 | 52 |  |  |  | 73 | 40 | 8 | 71
88 | 29 | 35 |  |  | 78 | 77 |  | 100 | 52 |  |  |  | 72 | 40 | 7 | 71
87 | 28 | 34 |  |  | 77 | 77 |  | 99 | 51 |  |  |  | 72 | 39 | 6 | 70
87 | 28 | 33 |  |  | 77 | 76 |  | 99 | 50 |  |  |  | 72 | 38 | 5 | 69
86 | 28 | 32 |  |  | 76 | 75 |  | 99 | 49 |  |  |  | 71 | 38 | 4 | 68
86 | 27 | 31 |  |  | 76 | 75 |  | 98 | 48 |  |  |  | 71 | 37 | 3 | 68
85 | 27 | 30 |  |  | 75 | 74 |  | 98 | 47 |  |  |  | 71 | 36 | 2 | 67
85 | 26 | 29 |  |  | 74 | 74 |  | 98 | 46 |  |  |  | 70 | 36 | 1 | 66
84 | 26 | 28 |  |  | 74 | 73 |  | 97 | 45 |  |  |  | 70 | 35 |  | 66
84 | 25 | 27 |  |  | 73 | 73 |  | 97 | 45 |  |  |  | 70 | 34 |  | 65
83 | 25 | 26 |  |  | 73 | 72 |  | 97 | 44 |  |  |  | 69 | 33 |  | 65
83 | 24 | 25 |  |  | 72 | 71 |  | 96 | 42 |  |  |  | 69 | 33 |  | 64
82 | 24 | 24 |  |  | 71 | 71 |  | 96 | 42 |  |  |  | 69 | 32 |  | 64
82 | 24 | 23 |  |  | 71 | 70 |  | 96 | 41 |  |  |  | 68 | 31 |  | 63
81 | 23 | 22 |  |  | 70 | 70 |  | 95 | 40 |  |  |  | 68 | 31 |  | 63
81 | 23 | 21 |  |  | 70 | 69 |  | 95 | 39 |  |  |  | 68 | 30 |  | 62
80 | 22 | 20 |  |  | 69 | 69 |  | 95 | 38 |  |  |  | 68 | 29 |  | 62
80 | 22 | 19 |  |  | 68 | 68 |  | 94 | 38 |  |  |  | 67 | 29 |  | 61
79 | 21 | 18 |  |  | 68 | 67 |  | 94 | 37 |  |  |  | 67 | 28 |  | 61
79 | 21 | 17 |  |  | 67 | 67 |  | 93 | 36 |  |  |  | 67 | 27 |  | 60
78 | 21 | 16 |  |  | 67 | 66 |  | 93 | 35 |  |  |  | 66 | 26 |  | 60
78 | 20 | 15 |  |  | 66 | 66 |  | 93 | 34 |  |  |  | 66 | 26 |  | 59
77 |  | 14 |  |  | 65 | 65 |  | 92 | 33 |  |  |  | 66 | 25 |  | 59
77 |  | 13 |  |  | 65 | 65 |  | 92 | 32 |  |  |  | 65 | 24 |  | 58
76 |  | 12 |  |  | 64 | 64 |  | 92 | 32 |  |  |  | 65 | 24 |  | 58
76 |  | 11 |  |  | 64 | 64 |  | 91 | 31 |  |  |  | 65 | 23 |  | 57
75 |  | 10 |  |  | 63 | 63 |  | 91 | 30 |  |  |  | 64 | 22 |  | 57
75 |  | 9 |  |  | 62 | 62 |  | 91 | 29 |  |  |  | 64 | 22 |  | 56
74 |  | 8 |  |  | 62 | 62 |  | 90 | 28 |  |  |  | 64 | 21 |  | 56
74 |  | 7 |  |  | 61 | 61 |  | 90 | 27 |  |  |  | 63 | 20 |  | 56
73 |  | 6 |  |  | 61 | 61 |  | 90 | 26 |  |  |  | 63 | 20 |  | 55
73 |  | 5 |  |  | 60 | 60 |  | 89 | 26 |  |  |  | 63 | 19 |  | 55
72 |  | 4 |  |  | 59 | 60 |  | 89 | 25 |  |  |  | 62 | 18 |  | 55
72 |  | 3 |  |  | 59 | 59 |  | 88 | 24 |  |  |  | 62 | 17 |  | 54
71 |  | 2 |  |  | 58 | 58 |  | 88 | 23 |  |  |  | 62 | 17 |  | 54
71 |  | 1 |  |  | 58 | 58 |  | 88 | 22 |  |  |  | 61 | 16 |  | 53
70 |  | 0 |  |  | 57 | 57 |  | 87 | 21 |  |  |  | 61 | 15 |  | 53
DPH | A | B | C | D | E | F | G | H | K | 15N | 30N | 45N | 15T | 30T | 45T | BHN | BHN |  | Kpsi | Mpa
HV/10 | [15 empty] | 500kg | 3000kg
VPN | ROCKWELL SCALES | [14 empty] | BRINELL |  | SCLERO- | U.T.S.
SCOPE