## Sheet1
ME213 Lab 4 Data
Specimen Number | Material | Bending Moment (in-Ib) | Stress Amplitude (psi) | RPM | N of Cycles | Diameter of Specimen (inch) | Moment of Inertia
1 | Aluminum | 40 | 61317.8 | 5000 | 9200 | 0.188 | 6.131988e-05
2 | Aluminum | 30 | 46730.08 | 5000 | 46200 | 0.187 | 6.002557e-05
3 | Aluminum | 55 | 81677.42 | 4000 | 5600 | 0.19 | 6.397117e-05
4 | Aluminum | 60 | 94975.7 | 5000 | 1300 | 0.186 | 5.875187e-05
5 | Aluminum | 28 | 43614.74 | 4000 | 74800 | 0.187 | 6.002557e-05
6 | Aluminum | 50 | 80436.83 | 4000 | 5000 | 0.185 | 5.749854e-05
7 | Aluminum | 20 | 32174.73 | 4000 | 127200 | 0.185 | 5.749854e-05
8 | Aluminum | 25 | 43663.91 | 5000 | 104800 | 0.18 | 5.152997e-05
9 | Aluminum | 17 | 29691.46 | 5000 | 338600 | 0.18 | 5.152997e-05
10 | Aluminum | 35 | 61129.47 | 5000 | 17400 | 0.18 | 5.152997e-05
11 | Aluminum | 28 | 42244.75 | 5000 | 87800 | 0.189 | 6.2635e-05
12 | Aluminum | 24 | 36209.78 | 5000 | 182400 | 0.189 | 6.2635e-05
13 | Aluminum | 10 | 15087.41 | 5000 | 25584000 | 0.189 | 6.2635e-05
14 | Aluminum | 27 | 45619.41 | 5000 | 55000 | 0.182 | 5.385865e-05
15 | Aluminum | 22 | 33192.3 | 5000 | 278500 | 0.189 | 6.2635e-05
16 | Aluminum | 19 | 27343.24 | 5000 | 445900 | 0.192 | 6.670752e-05
17 | Aluminum | 30 | 49053.26 | 5000 | 44700 | 0.184 | 5.626537e-05
18 | Aluminum | 20 | 31658.57 | 5000 | 390700 | 0.186 | 5.875187e-05
19 | Aluminum | 25 | 40877.72 | 5000 | 61100 | 0.184 | 5.626537e-05
20 | Aluminum | 30 | 43173.54 | 3500 | 46300 | 0.192 | 6.670752e-05
21 | Aluminum | 35 | 53653.07 | 3500 | 12000 | 0.188 | 6.131988e-05
22 | Aluminum | 40 | 61317.8 | 3500 | 6000 | 0.188 | 6.131988e-05
23 | Aluminum | 45 | 68982.52 | 3500 | 2500 | 0.188 | 6.131988e-05